## Worksheet 1
Sample | Aliquot | Days on | Days in | Total | Notes
ID | number | shaker table | ultrasonic bath
16-UT-004-QUA-NOFROTH | 1 | 4 | 2 | 6 | No froth flotation, etched with HF∕HNO3
16-UT-004-QUA-NORM | 2 | 2 | 2 | 4 | Froth flotation, etched with HF∕HNO3 in shaker table and ultrasonic bath
16-UT-004-QUA-HFONLY | 3 | 2 | 2 | 4 | Froth flotation, etched with HF in shaker table and ultrasonic bath
16-UT-004-QUA-NOSTABLE1 | 4 | 0 | 2 | 2 | Froth flotation, etched with HF∕HNO3 in ultrasonic bath
16-UT-004-QUA-NOSTABLE12 | 5 | 0 | 2 | 2 | Froth flotation, etched with HF in ultrasonic bath