## Worksheet 1
Sample | Isua magnetite– | Rocher Blanc | Aluminous spinel | Nano-magnetite | Nano-magnetite
| quartz (IF-G) | magnetite (RB) | (Al-Spl) | powder A (NMA) | powder B (NMB)
Origin | Isua belt | Rocher Blanc | Unknown | Synthetic | Synthetic
| (Greenland) | ophiolitic massif
(French Alps)
Physical | Powder of 50 µm | Euhedral and | Single crystal | 15 nm powder | 15 nm powder
characteristics | (53 vol. % of quartz, | pseudo-euhedral | (5 cm) | (85 vol. % magnetite | (85 vol. % magnetite
| 37 vol. % of magnetite, | single crystals |  | and 15 vol. % of | and 15 vol. % of
| and 10 vol. % of | (400 to 600 µm |  | goethite) | goethite)
| actinolite). | across),
containing inclusions
of titanite, chlorite
ilmenite, and rutile
Chemical | U (µg g−1): 0.013 to | U (µg g−1): 0.008 | U Th, Sm (µg g−1): | U expected | U expected
characteristics | 0.03 | to 0.029 | unknown | concentration: | concentration:
| Th (µg g−1): 0.03 to | Th (µg g−1): 0.006 |  | 40 µg g−1 | 0.05 µg g−1
| 0.1 µg g−1 | to 0.020; |  | Th expected | Th expected
|  | Schwartz et al. (2020) |  | concentration: | concentration:
|  |  |  | 40 µg g−1 | 0.05 µg g−1
Preparation for | Due to the mineral | Grinding with a planetary mill in a |  | 40 mg of powder is pressed at ∼1000 Mpa
LA-ICP-MS | heterogeneity, even | 150 mL agate bowl with 10 agate beads |  | (20 000 N) to have pellet with a diameter
analysis | after grinding, IF-G | of 10 mm diameter, 2 grams of magnetite, |  | of 5 mm.
| was not analyzed | and 100 mL ethanol for 2×10 min at |  | Pellets are embedded in epoxy
| by LA-ICP-MS | 500 rpm
40 mg of powder is pressed at ∼1000 MPa
(20 000 N) to have pellet with a diameter of
5 mm.
Pellets are embedded in epoxy