## Worksheet 1
Laser ablation system ICP-MS | Compex Pro102 Coherent Laser
Ablation System 193 nm
Forward power voltage | 1200 V
Pulse duration | Nanoseconds
Laser frequency | 10 Hz
Pulse energy | 20 J cm−2
Vector gas | 40Ar
Beam size | 160 µm
Analysis | 10 s gas blank; 60 s of signal
Internal standard | 55Mn (data from wet chemistry)
External standards | BHVO-2g, BIR-1g and BCR-2ga
In-house reference material | NMAb