## Worksheet 1
Laboratory and sample preparation
Laboratory name | Adelaide Microscopy
Sample type/mineral | Apatite, baddeleyite, cassiterite, glass, monazite, rutile, titanite, xenotime, zircon
Sample preparation | All new materials were mounted in 25 mm diameter round epoxy mounts then polished. Existing materials were in 25 mm diameter round epoxy mounts
Laser ablation system
Make, model, type | RESOlution-LR ArF excimer
Ablation cell and volume | Laurin Technic S155 laser
Laser wavelength (nm) | 193 nm
Pulse width (ns) | 20 ns
Fluence (J cm−2) | Material-dependent – see Table B2 below
Repetition rate (Hz) | 5 Hz
Ablation duration (s) | 30 and 40 (session dependent)
Spot diameter (µm) | Material-dependent – see Table B2 below
Sampling mode/pattern | Static spot
Ablation gas | He, 1.0 L min−1
Carrier gas | Ar, 1.0 L min−1
ICP-MS instrument
Make, model, type | Agilent 8900x – no reaction gas mode
RF power (W) | 1500
Torch depth (mm) | 4–4.5
Masses measured | Mg24, Al27, Si29, P31, Ca43, Ti49, Fe57, Y89, Zr90, Nb93, Sn118, Ba137, La139, Ce140, Pr141, Nd146, Sm147, Eu153, Gd157, Tb159, Dy163, Ho165, Er166, Tm169, Yb172, Lu175, Hf178, Hg202, Pb204, Pb206, Pb207, Pb208, Th232, U235, U238
Data processing
Gas blank | 30 s (25 s of signal used)
Other information | Data processing to compute gas blank, raw ratios, and uncertainties was done using the algorithms outlined in this publication.