## Sequence 6
LA-ICP-MS U-Th-Pb data report
Laboratory & Sample Preparation
Laboratory name | FIERCE, Frankfurt Isotope & Element Research Center GUF, Goethe Univesity Frankfurt
Sample type/mineral | Chrysocolla
Sample preparation | 25 mm polished resin mounts
Imaging | Petrographic microscope & 2400 dpi digital scan
Laser ablation system
Make, Model & type | RESOlution ArF excimer laser (COMpex Pro 102)
Ablation cell | Two-volume ablation cell (Laurin Technic S155)
Laser wavelength | 193 nm
Pulse width | 20 ns
Fluence | ~ 2.5 J/cm2
Repetition rate | 8 Hz
Pre-ablation | 25 pulses (same parameters as main ablation)
Ablation duration | 25 s
Ablation rate | ~ 0.6 μm/s
Spot shape & size | 50 µm (diameter)
Sampling mode | Static spot ablation
Gasses | Sample cell: He. Funnel: He + Ar. Tubbing: He + Ar + N
Gas flows | He (300 ml/min), Ar (1100 ml/min), N (7 ml/min).
ICP-MS Instrument
Make, Model & type | ThermoScientific ElementXr sector field ICP-MS
Sample introduction | Ablation aerosol
RF power | 1270 W
Detection system | Secondary electron multiplier (with conversion dynode at -8kV). Simultaneous analogue and counting (pulse) modes of detection (conversion factors calculated per mass and applied offline). Magnetic field fixed. Detection by peak jumping with electrostatic analyzer.
Masses measured | 206, 207, 208, 232, 235, 238
Dwell times | 206: 4 ms, 207: 5.5 ms, 208: 1 ms, 232: 1 ms, 235: 1.5 ms, 238: 2 ms
Samples per peak / integration type | (206: 9, 207: 9, 208: 7, 232: 7, 235: 9, 238: 9) / average
Total time per run | 0.137 s
Number of runs / total time | 330 / 45.309 s
Acquisition mode | Trigger from laser (20 s after pre-ablation), background: 20 s, ablation: 25 s
Dead time | 21 ns
Data Processing
Gas blank | 20 s on-peak zero subtracted.
Calibration strategy | - Primary RM: Gls- NIST612 - Offset RM: Mz- Nama - Secondary RM: Zrn- GJ1, Ttn- Nama
Reference Material (RM) information
Data processing / LIEF correction | In-house VBA spreadsheet program (Gerdes and Zeh, 2006, 2009). No LIEF correction applied.
Mass discrimination | ²⁰⁷Pb/²⁰⁶Pb (0.99%) and ²⁰⁶Pb/²³⁸U (14.26%) normalised to primary RM. Matrix offset (calculated from Gls- NIST612): 1 Matrix offset (calculated from Mz- Nama): 0.942 Matrix offset (calculated from Zrn- GJ1): 0.861 Matrix offset (calculated from Ttn- Nama): 0.932
Common-Pb correction | No common-Pb correction applied to the data.
Uncertainty level & propagation | Uncertainties are quoted at 2s absolute and are propagated by quadratic addition of the within run precision, counting statistics, background and the excess of scatter (calculated from the primary RM). In addition, an excess of variance of 1.14 % (1s), calculated from all RM, was added quadratically to the Pb/U ratios. Systematic uncertainties are reported as an expanded uncertainty, considering the entire mass bias between all RM (13.9%, 2s) and decay constant uncertainties.
Other information

## Sequence 8
LA-ICP-MS U-Th-Pb data report
Laboratory & Sample Preparation
Laboratory name | FIERCE, Frankfurt Isotope & Element Research Center GUF, Goethe Univesity Frankfurt
Sample type/mineral | Chrysocolla
Sample preparation | 25 mm polished resin mounts
Imaging | Petrographic microscope & 2400 dpi digital scan
Laser ablation system
Make, Model & type | RESOlution ArF excimer laser (COMpex Pro 102)
Ablation cell | Two-volume ablation cell (Laurin Technic S155)
Laser wavelength | 193 nm
Pulse width | 20 ns
Fluence | ~ 2.5 J/cm2
Repetition rate | 8 Hz
Pre-ablation | 25 pulses (same parameters as main ablation)
Ablation duration | 25 s
Ablation rate | ~ 0.6 μm/s
Spot shape & size | 50 µm (diameter)
Sampling mode | Static spot ablation
Gasses | Sample cell: He. Funnel: He + Ar. Tubbing: He + Ar + N
Gas flows | He (300 ml/min), Ar (1100 ml/min), N (7 ml/min).
ICP-MS Instrument
Make, Model & type | ThermoScientific ElementXr sector field ICP-MS
Sample introduction | Ablation aerosol
RF power | 1270 W
Detection system | Secondary electron multiplier (with conversion dynode at -8kV). Simultaneous analogue and counting (pulse) modes of detection (conversion factors calculated per mass and applied offline). Magnetic field fixed. Detection by peak jumping with electrostatic analyzer.
Masses measured | 206, 207, 208, 232, 235, 238
Dwell times | 206: 4 ms, 207: 5.5 ms, 208: 1 ms, 232: 1 ms, 235: 1.5 ms, 238: 2 ms
Samples per peak / integration type | (206: 9, 207: 9, 208: 7, 232: 7, 235: 9, 238: 9) / average
Total time per run | 0.137 s
Number of runs / total time | 330 / 45.309 s
Acquisition mode | Trigger from laser (20 s after pre-ablation), background: 20 s, ablation: 25 s
Dead time | 21 ns
Data Processing
Gas blank | 20 s on-peak zero subtracted.
Calibration strategy | - Primary RM: Gls- NIST612 - Offset RM: Mz- Nama - Secondary RM: Zrn- GJ1, Ttn- Nama
Reference Material (RM) information
Data processing / LIEF correction | In-house VBA spreadsheet program (Gerdes and Zeh, 2006, 2009). No LIEF correction applied.
Mass discrimination | ²⁰⁷Pb/²⁰⁶Pb (0.83%) and ²⁰⁶Pb/²³⁸U (13.47%) normalised to primary RM. Matrix offset (calculated from Gls- NIST612): 1 Matrix offset (calculated from Mz- Mana): 0.953 Matrix offset (calculated from Zrn- GJ1): 0.959 Matrix offset (calculated from Ttn- Nama): 1.016
Common-Pb correction | No common-Pb correction applied to the data.
Uncertainty level & propagation | Uncertainties are quoted at 2s absolute and are propagated by quadratic addition of the within run precision, counting statistics, background and the excess of scatter (calculated from the primary RM). In addition, an excess of variance of 0.62 % (1s), calculated from all RM, was added quadratically to the Pb/U ratios. Systematic uncertainties are reported as an expanded uncertainty, considering the entire mass bias between all RM (6.3%, 2s) and decay constant uncertainties.
Other information

## Sequence 9
LA-ICP-MS U-Th-Pb data report
Laboratory & Sample Preparation
Laboratory name | FIERCE, Frankfurt Isotope & Element Research Center GUF, Goethe Univesity Frankfurt
Sample type/mineral | Chrysocolla
Sample preparation | 25 mm polished resin mounts
Imaging | Petrographic microscope & 2400 dpi digital scan
Laser ablation system
Make, Model & type | RESOlution ArF excimer laser (COMpex Pro 102)
Ablation cell | Two-volume ablation cell (Laurin Technic S155)
Laser wavelength | 193 nm
Pulse width | 20 ns
Fluence | 2 J/cm2
Repetition rate | 6 Hz
Pre-ablation | 80 pulses (same parameters as main ablation)
Ablation duration | 22 s
Ablation rate | ~ 0.6 μm/s
Spot shape & size | 50 µm (diameter)
Sampling mode | Static spot ablation
Gasses | Sample cell: He. Funnel: He + Ar. Tubbing: He + Ar + N
Gas flows | He (300 ml/min), Ar (970 ml/min), N (6 ml/min).
ICP-MS Instrument
Make, Model & type | ThermoScientific ElementXr sector field ICP-MS
Sample introduction | Ablation aerosol
RF power | 1220 W
Detection system | Secondary electron multiplier (with conversion dynode at -8kV). Simultaneous analogue and counting (pulse) modes of detection (conversion factors calculated per mass and applied offline). Magnetic field fixed. Detection by peak jumping with electrostatic analyzer.
Masses measured | 206, 207, 208, 232, 235, 238
Dwell times [ms] | 206: 3.2, 207: 4.8, 208: 1.5, 232: 0.8, 235: 0.6, 238: 2.0
Samples per peak / integration type | 206: 10, 207: 10, 208: 10, 232: 6, 235: 6, 238: 10 / average
Total time per run | 0.143 s
Number of runs / total time | 300 / 42.798 s
Acquisition mode | Trigger from laser (20 s after pre-ablation), background: 19 s, ablation: 22 s
Dead time | 19 ns
Data Processing
Gas blank | 20 s on-peak zero subtracted.
Calibration strategy | - Primary RM: Gls- NIST612 - Offset RM: Mz- Itabe - Secondary RM: Zrn- GJ1
Reference Material (RM) information
Data processing / LIEF correction | In-house VBA spreadsheet program (Gerdes and Zeh, 2006, 2009). No LIEF correction applied.
Mass discrimination | ²⁰⁷Pb/²⁰⁶Pb (0.89%) and ²⁰⁶Pb/²³⁸U (15.68%) normalised to primary RM. Matrix offset (calculated from Gls- NIST612): 1 Matrix offset (calculated from Mz Itabe RM): 0.910 Matrix offset (calculated from Zrn GJ1 RM): 0.890
Common-Pb correction | No common-Pb correction applied to the data.
Uncertainty level & propagation | Uncertainties are quoted at 2s absolute and are propagated by quadratic addition of the within run precision, counting statistics, background and the excess of scatter (calculated from the primary RM). In addition, an excess of variance of 0.61 % (1s), calculated from all RM, was added quadratically to the Pb/U ratios. Systematic uncertainties are reported as an expanded uncertainty, considering the entire mass bias between all RM (11%, 2s) and decay constant uncertainties.
Other information