## Worksheet
Item | Mass (g)1 | ± 1 s SE | Density | ± 1 s SD2,3 | Volume | ± 1 s SD
|  |  | (g cm−3)1,2 |  | (Vs) (cm3)4
Al rod 1 | 20.00166 | 3e-05 | 2.6984 | 0.0003 | 7.4124 | 0.0001
Al rod 2 | 9.95863 | 4e-05 | 2.6984 | 0.0003 | 3.6906 | 0.0001
Si cube 1 | 2.24177 | 3e-05 | 2.329002 | 7e-06 | 0.96255 | 5e-05
Si cube 2 | 2.23193 | 5e-05 | 2.329002 | 7e-06 | 0.95832 | 6e-05
Si cube 3 | 2.2755 | 4e-05 | 2.329002 | 7e-06 | 0.97703 | 5e-05
All Si cubes | 6.7492 | 7e-05 | 2.329002 | 7e-06 | 2.8979 | 0.0001